## Tough_PLA_01_5mmps
Displacement | Force
0.04097624 | 10.43583
0.09496857 | 52.06894
0.153949 | 90.43184
0.2204919 | 135.474
0.2820564 | 177.6195
0.34806 | 223.2955
0.4126076 | 257.0367
0.4630658 | 297.7695
0.5501439 | 350.0879
0.4934081 | 318.3732
0.6225031 | 395.1131
0.6934601 | 427.5255
0.7543547 | 467.4154
0.8237407 | 504.136
0.9130974 | 543.4072
0.8594842 | 525.0823
0.9744159 | 576.0371
1.048166 | 616.6056
1.104058 | 649.0621
1.197938 | 689.7423
1.265648 | 723.7053
1.320763 | 748.5994
1.403428 | 775.8505
1.486194 | 807.2985
1.570332 | 838.7637
1.663358 | 870.6603
1.773376 | 900.9137
1.8956 | 929.2951
2.019046 | 945.2736
2.144562 | 940.2706
2.267271 | 914.9612
2.381015 | 883.0353
2.482546 | 853.0623
2.558115 | 821.0269
2.626201 | 786.011
2.657495 | 761.2278