## Default Dataset
Displacement | Force
0.02729358 | 4.713435
0.07401744 | 24.94685
0.1144431 | 43.45278
0.1402061 | 65.83141
0.1822873 | 85.97544
0.2144638 | 110.9016
0.2480793 | 135.9431
0.2846672 | 159.9002
0.3158492 | 184.507
0.3581717 | 207.2348
0.3812444 | 226.2103
0.4059225 | 246.3494
0.4435071 | 264.3322
0.4729939 | 284.9186
0.4995818 | 301.7189
0.5298514 | 325.4888
0.5585639 | 346.8528
0.593473 | 366.0465
0.628307 | 386.7773
0.6566254 | 408.4968
0.6837725 | 423.1476
0.7138676 | 440.2076
0.7519262 | 460.8877
0.777334 | 478.8836
0.7985681 | 498.438
0.8247944 | 512.4209
0.8535548 | 528.5103
0.8793924 | 549.3219
0.9226894 | 573.2559
0.9577491 | 593.6535
0.9863508 | 611.0221
1.026405 | 632.9452
1.05622 | 651.1969
1.081993 | 668.3175
1.123017 | 687.6155
1.14634 | 704.716
1.179515 | 724.0063
1.214905 | 742.5098
1.25159 | 759.6375
1.283512 | 779.7109
1.316766 | 797.8833
1.352158 | 816.3419
1.391979 | 833.2209
1.433864 | 851.4454
1.486502 | 870.2182
1.552393 | 884.6997
1.620878 | 893.0011
1.69025 | 888.7158
1.760208 | 876.1186
1.830483 | 859.021
1.900616 | 843.9432
1.970666 | 830.0486
2.040701 | 816.3575
2.110635 | 804.1012
2.180618 | 791.1562
2.244209 | 777.0211
2.283471 | 752.353
2.312026 | 580.4199
2.316443 | 536.1328
2.335654 | 376.687
2.319548 | 511.1219
2.35601 | 227.9019
2.309167 | 717.5809
2.305548 | 687.6473
2.315523 | 663.5195
2.334471 | 423.257
2.320449 | 641.2675
2.32651 | 558.6669
2.331202 | 492.0981
2.33271 | 470.7061
2.343892 | 348.7924
2.34509 | 319.5503
2.348401 | 299.111
2.346633 | 450.7828
2.335756 | 619.5891
2.330745 | 600.6603
2.357729 | 273.9538
2.35766 | 252.3247
2.369333 | 199.8981
2.349998 | 396.0316
2.380168 | 175.0496
2.389642 | 152.9252
2.391588 | 132.967
2.398811 | 110.3286