## Default Dataset (1)
Displacement | Force
0.03561189 | 3.004191
0.08601932 | 9.260442
0.1186881 | 24.87486
0.1435933 | 39.8697
0.1684609 | 56.36007
0.1917782 | 76.49323
0.2379361 | 103.4962
0.2756722 | 123.8338
0.3126553 | 153.4915
0.2929252 | 133.7823
0.3456287 | 173.6483
0.3866816 | 194.9481
0.4173575 | 212.4746
0.4507856 | 228.8284
0.4783104 | 247.9232
0.5068492 | 262.7839
0.5246217 | 277.8518
0.5514329 | 294.3859
0.5782528 | 310.5749
0.6069962 | 327.613
0.6376819 | 344.7494
0.6684122 | 360.1141
0.7069364 | 374.894
0.72398 | 393.1628
0.7574083 | 409.5097
0.7815186 | 425.1773
0.8102942 | 440.9378
0.8409666 | 458.6008
0.8753171 | 476.0842
0.9082257 | 490.754
0.9350489 | 506.8166
0.9696055 | 524.6937
1.000343 | 539.789
1.035331 | 555.9588
1.065652 | 572.1457
1.105551 | 588.4922
1.139519 | 604.4524
1.167432 | 618.9114
1.223744 | 642.5234
1.190581 | 632.8041
1.255965 | 660.4593
1.292533 | 675.7058
1.323342 | 687.9481
1.378816 | 706.891
1.415778 | 724.307
1.452305 | 741.1334
1.49277 | 756.0761
1.546722 | 776.0531
1.593895 | 787.4568
1.61942 | 800.1371
1.679958 | 814.0265
1.741804 | 829.4238
1.803716 | 842.2169
1.865781 | 848.9285
1.927946 | 851.6439
1.990312 | 846.3815
2.052913 | 831.7957
2.089043 | 820.2604
2.138975 | 812.2907
2.201578 | 797.6017
2.264191 | 782.5202
2.311171 | 770.3861
2.348569 | 752.6416
2.349104 | 731.3626
2.347697 | 710.0085
2.35998 | 685.5945
2.383814 | 650.3924
2.389269 | 624.7184
2.399917 | 458.6534
2.394684 | 434.7833
2.398235 | 556.442
2.398818 | 533.2956
2.403172 | 499.3753
2.398048 | 597.0278
2.39956 | 581.1047
2.40308 | 518.4587
2.410123 | 412.4488
2.415911 | 383.9499
2.40597 | 480.9217
2.419266 | 354.3823
2.4263 | 252.584
2.419009 | 233.1654
2.427028 | 210.7633
2.432423 | 180.3643
2.425245 | 333.1591
2.415827 | 311.1749
2.422335 | 294.2412
2.428688 | 196.313