## Default Dataset (2)
Displacement | Force
0.03519992 | -1.136288
0.09124341 | 8.696956
0.1356612 | 36.06189
0.1528561 | 55.31138
0.1792994 | 72.37042
0.2077598 | 89.21001
0.2341618 | 103.6494
0.2595905 | 122.7443
0.2959045 | 150.8293
0.3434729 | 175.7838
0.3711412 | 199.5838
0.4136718 | 219.0704
0.4276511 | 238.2252
0.450308 | 255.1841
0.4969434 | 269.5663
0.5281819 | 295.9761
0.5512671 | 314.9026
0.5879139 | 335.484
0.633311 | 362.0431
0.6708376 | 386.5849
0.7136197 | 415.9825
0.6927571 | 398.4343
0.771087 | 441.5618
0.8036997 | 460.1051
0.8467087 | 490.4064
0.8171581 | 471.6035
0.8830674 | 514.0897
0.8601339 | 499.5122
0.9277902 | 529.8447
0.9709927 | 555.0109
1.017354 | 581.9801
1.066321 | 609.5801
1.115655 | 630.4793
1.167146 | 657.3615
1.218136 | 678.7852
1.257802 | 698.139
1.293028 | 716.8713
1.331281 | 732.2338
1.382345 | 751.3486
1.433399 | 770.7007
1.474195 | 788.8011
1.520501 | 806.4061
1.567317 | 823.7705
1.620953 | 840.5439
1.676117 | 857.6824
1.737233 | 873.7474
1.806694 | 887.9911
1.875527 | 896.1762
1.944687 | 896.7879
2.014262 | 887.8004
2.084101 | 872.6941
2.143211 | 855.7187
2.199556 | 836.0151
2.251652 | 817.8964
2.281733 | 797.6749
2.292443 | 775.97
2.334606 | 457.2518
2.339891 | 437.2602
2.298769 | 750.519
2.305784 | 626.659
2.31074 | 581.2607
2.313892 | 544.6894
2.317395 | 500.6154
2.312312 | 478.168
2.343449 | 417.09
2.321114 | 376.9044
2.319831 | 333.3421
2.323087 | 257.0231
2.315522 | 237.0827
2.29765 | 721.564
2.304597 | 523.2827
2.303486 | 699.1004
2.304374 | 678.5374
2.327679 | 301.8225
2.305685 | 655.3424
2.327059 | 353.7064
2.323785 | 279.3624
2.311787 | 607.0614
2.353851 | 217.3369
2.329405 | 399.4726
2.354398 | 186.7146
2.324445 | 564.31