## Sheet1
| Plastic Strain | Plastic Stress
20 | 0 | 20.53412
21 | 0.0005203112 | 21.60131
22 | 0.0009723071 | 22.6234
23 | 0.001435517 | 23.60371
24 | 0.001916134 | 24.63276
25 | 0.002479652 | 25.57673
26 | 0.003042973 | 26.70457
27 | 0.003640666 | 27.88943
28 | 0.004375871 | 29.04099
29 | 0.005128247 | 30.17351
30 | 0.005918157 | 31.17612
31 | 0.006781944 | 31.97157
32 | 0.007658901 | 32.30261
33 | 0.008553586 | 32.33071
34 | 0.009463505 | 32.35777
35 | 0.01037464 | 32.38349
36 | 0.01128361 | 32.40791
37 | 0.01218572 | 32.43103
38 | 0.01309288 | 32.45326
39 | 0.01384814 | 32.47105
40 | 0.0142993 | 32.48139
41 | 0.01474871 | 32.49148