## Sheet1
| Displacement | Force | Engineering Strain | Engineering Stress | True Strain | True Stress | Abaqus Strain Linear | Abaqus Stress Linear | Abaqus Strain Exp | Abaqus Stress Exp
0 | 0.04097624 | 10.43583 | 0.0003053598 | 0.3357992 | 0.0003053132 | 0.3359017 | 0.0003053132 | 0.3359017 | 0.0003053132 | 0.3359017
1 | 0.09496857 | 52.06894 | 0.0007077172 | 1.67545 | 0.0007074669 | 1.676636 | 0.0007074669 | 1.676636 | 0.0007074669 | 1.676636
2 | 0.153949 | 90.43184 | 0.001147246 | 2.909874 | 0.001146589 | 2.913212 | 0.001146589 | 2.913212 | 0.001146589 | 2.913212
3 | 0.2204919 | 135.474 | 0.001643132 | 4.359219 | 0.001641784 | 4.366381 | 0.001641784 | 4.366381 | 0.001641784 | 4.366381
4 | 0.2820564 | 177.6195 | 0.002101918 | 5.715358 | 0.002099712 | 5.727372 | 0.002099712 | 5.727372 | 0.002099712 | 5.727372
5 | 0.34806 | 223.2955 | 0.002593785 | 7.185099 | 0.002590427 | 7.203736 | 0.002590427 | 7.203736 | 0.002590427 | 7.203736
6 | 0.4126076 | 257.0367 | 0.003074801 | 8.270807 | 0.003070084 | 8.296238 | 0.003070084 | 8.296238 | 0.003070084 | 8.296238
7 | 0.4630658 | 297.7695 | 0.003450822 | 9.581491 | 0.003444881 | 9.614555 | 0.003444881 | 9.614555 | 0.003444881 | 9.614555
8 | 0.5501439 | 350.0879 | 0.004099738 | 11.26497 | 0.004091357 | 11.31115 | 0.004091357 | 11.31115 | 0.004091357 | 11.31115
9 | 0.4934081 | 318.3732 | 0.003676936 | 10.24447 | 0.003670193 | 10.28213 | 0.003670193 | 10.28213 | 0.003670193 | 10.28213
10 | 0.6225031 | 395.1131 | 0.004638968 | 12.71377 | 0.004628241 | 12.77274 | 0.004628241 | 12.77274 | 0.004628241 | 12.77274
11 | 0.6934601 | 427.5255 | 0.005167748 | 13.75672 | 0.005154441 | 13.82781 | 0.005154441 | 13.82781 | 0.005154441 | 13.82781
12 | 0.7543547 | 467.4154 | 0.005621542 | 15.04028 | 0.0056058 | 15.12483 | 0.0056058 | 15.12483 | 0.0056058 | 15.12483
13 | 0.8237407 | 504.136 | 0.006138615 | 16.22185 | 0.00611985 | 16.32143 | 0.00611985 | 16.32143 | 0.00611985 | 16.32143
14 | 0.9130974 | 543.4072 | 0.006804512 | 17.48551 | 0.006781466 | 17.60449 | 0.006781466 | 17.60449 | 0.006781466 | 17.60449
15 | 0.8594842 | 525.0823 | 0.00640498 | 16.89586 | 0.006384555 | 17.00407 | 0.006384555 | 17.00407 | 0.006384555 | 17.00407
16 | 0.9744159 | 576.0371 | 0.007261464 | 18.53546 | 0.007235227 | 18.67005 | 0.007235227 | 18.67005 | 0.007235227 | 18.67005
17 | 1.048166 | 616.6056 | 0.007811057 | 19.84085 | 0.007780708 | 19.99583 | 0.007780708 | 19.99583 | 0.007780708 | 19.99583
18 | 1.104058 | 649.0621 | 0.008227572 | 20.88522 | 0.00819391 | 21.05706 | 0.00819391 | 21.05706 | 0.00819391 | 21.05706
19 | 1.197938 | 689.7423 | 0.008927174 | 22.19421 | 0.008887563 | 22.39234 | 0.008887563 | 22.39234 | 0.008887563 | 22.39234
20 | 1.265648 | 723.7053 | 0.009431764 | 23.28705 | 0.009387563 | 23.50669 | 0.009387563 | 23.50669 | 0.009387563 | 23.50669
21 | 1.320763 | 748.5994 | 0.009842483 | 24.08809 | 0.009794362 | 24.32517 | 0.009794362 | 24.32517 | 0.009794362 | 24.32517
22 | 1.403428 | 775.8505 | 0.01045851 | 24.96496 | 0.0104042 | 25.22606 | 0.0104042 | 25.22606 | 0.0104042 | 25.22606
23 | 1.486194 | 807.2985 | 0.01107529 | 25.97688 | 0.01101441 | 26.26458 | 0.01101441 | 26.26458 | 0.01101441 | 26.26458
24 | 1.570332 | 838.7637 | 0.0117023 | 26.98935 | 0.01163436 | 27.30519 | 0.01163436 | 27.30519 | 0.01163436 | 27.30519
25 | 1.663358 | 870.6603 | 0.01239554 | 28.0157 | 0.01231935 | 28.36297 | 0.01231935 | 28.36297 | 0.01231935 | 28.36297
26 | 1.773376 | 900.9137 | 0.01321541 | 28.98918 | 0.01312885 | 29.37229 | 0.01312885 | 29.37229 | 0.01312885 | 29.37229
27 | 1.8956 | 929.2951 | 0.01412624 | 29.90243 | 0.01402739 | 30.32484 | 0.01402739 | 30.32484 | 0.01402739 | 30.32484
28 | 2.019046 | 945.2736 | 0.01504618 | 30.41658 | 0.0149341 | 30.87423 | 0.0149341 | 30.87423 | 0.0149341 | 30.87423
29 | 2.144562 | 940.2706 | 0.01598153 | 30.25559 | 0.01585517 | 30.73912 | 0.01585517 | 30.90267 | 0.01585517 | 30.90184
30 | 2.267271 | 914.9612 | 0.01689597 | 29.4412 | 0.01675483 | 29.93864 | 0.01675483 | 30.93044 | 0.01675483 | 30.92732
31 | 2.381015 | 883.0353 | 0.01774361 | 28.4139 | 0.01758803 | 28.91807 | 0.01758803 | 30.95617 | 0.01758803 | 30.94974
32 | 2.482546 | 853.0623 | 0.01850023 | 27.44944 | 0.01833118 | 27.95726 | 0.01833118 | 30.97911 | 0.01833118 | 30.96888
33 | 2.558115 | 821.0269 | 0.01906338 | 26.41862 | 0.01888395 | 26.92225 | 0.01888395 | 30.99618 | 0.01888395 | 30.98262
34 | 2.626201 | 786.011 | 0.01957076 | 25.2919 | 0.01938172 | 25.78688 | 0.01938172 | 31.01155 | 0.01938172 | 30.99466
35 | 2.657495 | 761.2278 | 0.01980397 | 24.49444 | 0.01961043 | 24.97952 | 0.01961043 | 31.01861 | 0.01961043 | 31.00009