## Sheet1
| Displacement | Force | Engineering Strain | Engineering Stress | True Strain | True Stress | Abaqus Strain Linear | Abaqus Stress Linear | Abaqus Strain Exp | Abaqus Stress Exp
0 | 0.04796978 | 15.64182 | 0.000359378 | 0.511076 | 0.0003593135 | 0.5112597 | 0.0003593135 | 0.5112597 | 0.0003593135 | 0.5112597
1 | 0.1079971 | 49.08903 | 0.0008090886 | 1.60392 | 0.0008087615 | 1.605218 | 0.0008087615 | 1.605218 | 0.0008087615 | 1.605218
2 | 0.1422839 | 83.4651 | 0.001065957 | 2.727113 | 0.001065389 | 2.73002 | 0.001065389 | 2.73002 | 0.001065389 | 2.73002
3 | 0.1978558 | 130.7997 | 0.001482288 | 4.273711 | 0.00148119 | 4.280046 | 0.00148119 | 4.280046 | 0.00148119 | 4.280046
4 | 0.1646606 | 97.13762 | 0.001233597 | 3.173845 | 0.001232837 | 3.17776 | 0.001232837 | 3.17776 | 0.001232837 | 3.17776
5 | 0.2676554 | 172.325 | 0.00200521 | 5.630495 | 0.002003202 | 5.641785 | 0.002003202 | 5.641785 | 0.002003202 | 5.641785
6 | 0.3398558 | 208.6131 | 0.002546118 | 6.816159 | 0.002542882 | 6.833514 | 0.002542882 | 6.833514 | 0.002542882 | 6.833514
7 | 0.3621485 | 238.0016 | 0.002713129 | 7.776392 | 0.002709456 | 7.797491 | 0.002709456 | 7.797491 | 0.002709456 | 7.797491
8 | 0.4455125 | 266.0048 | 0.003337672 | 8.691358 | 0.003332115 | 8.720367 | 0.003332115 | 8.720367 | 0.003332115 | 8.720367
9 | 0.4683389 | 301.5955 | 0.003508682 | 9.854241 | 0.003502541 | 9.888816 | 0.003502541 | 9.888816 | 0.003502541 | 9.888816
10 | 0.5554993 | 349.227 | 0.004161667 | 11.41054 | 0.004153031 | 11.45802 | 0.004153031 | 11.45802 | 0.004153031 | 11.45802
11 | 0.5031137 | 320.5793 | 0.003769207 | 10.47451 | 0.003762121 | 10.51399 | 0.003762121 | 10.51399 | 0.003762121 | 10.51399
12 | 0.6540521 | 406.7254 | 0.004900001 | 13.28922 | 0.004888035 | 13.35434 | 0.004888035 | 13.35434 | 0.004888035 | 13.35434
13 | 0.5940466 | 373.7336 | 0.004450454 | 12.21126 | 0.00444058 | 12.2656 | 0.00444058 | 12.2656 | 0.00444058 | 12.2656
14 | 0.7094327 | 435.3309 | 0.005314899 | 14.22387 | 0.005300825 | 14.29947 | 0.005300825 | 14.29947 | 0.005300825 | 14.29947
15 | 0.7797442 | 473.0022 | 0.005841656 | 15.45473 | 0.00582466 | 15.54501 | 0.00582466 | 15.54501 | 0.00582466 | 15.54501
16 | 0.8658584 | 510.8971 | 0.006486803 | 16.6929 | 0.006465854 | 16.80118 | 0.006465854 | 16.80118 | 0.006465854 | 16.80118
17 | 0.9176023 | 547.042 | 0.006874456 | 17.87388 | 0.006850934 | 17.99676 | 0.006850934 | 17.99676 | 0.006850934 | 17.99676
18 | 0.9797115 | 578.9186 | 0.007339763 | 18.91541 | 0.007312958 | 19.05424 | 0.007312958 | 19.05424 | 0.007312958 | 19.05424
19 | 1.049792 | 613.74 | 0.00786479 | 20.05315 | 0.007834024 | 20.21087 | 0.007834024 | 20.21087 | 0.007834024 | 20.21087
20 | 1.132035 | 649.6019 | 0.008480934 | 21.22489 | 0.008445173 | 21.4049 | 0.008445173 | 21.4049 | 0.008445173 | 21.4049
21 | 1.200573 | 684.5913 | 0.008994407 | 22.36813 | 0.008954198 | 22.56932 | 0.008954198 | 22.56932 | 0.008954198 | 22.56932
22 | 1.274745 | 715.2649 | 0.009550084 | 23.37035 | 0.00950477 | 23.59354 | 0.00950477 | 23.59354 | 0.00950477 | 23.59354
23 | 1.357854 | 744.5545 | 0.01017272 | 24.32735 | 0.01012132 | 24.57482 | 0.01012132 | 24.57482 | 0.01012132 | 24.57482
24 | 1.415738 | 778.1791 | 0.01060637 | 25.42599 | 0.01055051 | 25.69566 | 0.01055051 | 25.69566 | 0.01055051 | 25.69566
25 | 1.508281 | 814.4794 | 0.01129968 | 26.61205 | 0.01123631 | 26.91276 | 0.01123631 | 26.91276 | 0.01123631 | 26.91276
26 | 1.609499 | 845.7581 | 0.01205798 | 27.63404 | 0.01198586 | 27.96725 | 0.01198586 | 27.96725 | 0.01198586 | 27.96725
27 | 1.707571 | 878.7935 | 0.01279271 | 28.71343 | 0.01271157 | 29.08075 | 0.01271157 | 29.08075 | 0.01271157 | 29.08075
28 | 1.827275 | 905.1908 | 0.01368951 | 29.57593 | 0.01359665 | 29.98081 | 0.01359665 | 29.98081 | 0.01359665 | 29.98081
29 | 1.948419 | 920.7608 | 0.01459709 | 30.08466 | 0.01449157 | 30.52381 | 0.01449157 | 30.52381 | 0.01449157 | 30.52381
30 | 2.074719 | 917.9078 | 0.01554329 | 29.99144 | 0.01542373 | 30.4576 | 0.01542373 | 30.55226 | 0.01542373 | 30.55139
31 | 2.198574 | 892.6925 | 0.01647119 | 29.16756 | 0.01633701 | 29.64799 | 0.01633701 | 30.58014 | 0.01633701 | 30.57687
32 | 2.276494 | 870.9744 | 0.01705494 | 28.45795 | 0.01691114 | 28.9433 | 0.01691114 | 30.59766 | 0.01691114 | 30.59218
33 | 2.393633 | 853.1418 | 0.01793252 | 27.8753 | 0.01777363 | 28.37517 | 0.01777363 | 30.62399 | 0.01777363 | 30.61424
34 | 2.508141 | 820.7477 | 0.01879039 | 26.81686 | 0.01861603 | 27.32076 | 0.01861603 | 30.6497 | 0.01861603 | 30.63479
35 | 2.615453 | 792.2564 | 0.01959434 | 25.88594 | 0.01940485 | 26.39316 | 0.01940485 | 30.67378 | 0.01940485 | 30.65322
36 | 2.661114 | 764.949 | 0.01993643 | 24.99371 | 0.0197403 | 25.492 | 0.0197403 | 30.68402 | 0.0197403 | 30.66084
37 | 2.734472 | 740.5843 | 0.020486 | 24.19763 | 0.02027899 | 24.69334 | 0.02027899 | 30.70046 | 0.02027899 | 30.6728