## Sheet1
| Displacement | Force | Engineering Strain | Engineering Stress | True Strain | True Stress | Abaqus Strain Linear | Abaqus Stress Linear | Abaqus Strain Exp | Abaqus Stress Exp
0 | 0.01867009 | 10.29546 | 0.0001400187 | 0.3359304 | 0.0001400089 | 0.3359774 | 0.0001400089 | 0.3359774 | 0.0001400089 | 0.3359774
1 | 0.06823134 | 43.65179 | 0.0005117095 | 1.424313 | 0.0005115786 | 1.425042 | 0.0005115786 | 1.425042 | 0.0005115786 | 1.425042
2 | 0.1125692 | 74.19212 | 0.0008442268 | 2.420813 | 0.0008438707 | 2.422857 | 0.0008438707 | 2.422857 | 0.0008438707 | 2.422857
3 | 0.1590646 | 105.8415 | 0.001192925 | 3.453501 | 0.001192214 | 3.457621 | 0.001192214 | 3.457621 | 0.001192214 | 3.457621
4 | 0.2057186 | 136.307 | 0.001542813 | 4.44756 | 0.001541624 | 4.454422 | 0.001541624 | 4.454422 | 0.001541624 | 4.454422
5 | 0.2523866 | 166.6678 | 0.001892805 | 5.4382 | 0.001891016 | 5.448494 | 0.001891016 | 5.448494 | 0.001891016 | 5.448494
6 | 0.2990532 | 197.039 | 0.002242787 | 6.429183 | 0.002240276 | 6.443602 | 0.002240276 | 6.443602 | 0.002240276 | 6.443602
7 | 0.3455987 | 228.3147 | 0.002591861 | 7.449678 | 0.002588508 | 7.468986 | 0.002588508 | 7.468986 | 0.002588508 | 7.468986
8 | 0.4006042 | 257.3507 | 0.003004381 | 8.397093 | 0.002999877 | 8.422321 | 0.002999877 | 8.422321 | 0.002999877 | 8.422321
9 | 0.4447908 | 288.3586 | 0.003335764 | 9.408846 | 0.003330213 | 9.440232 | 0.003330213 | 9.440232 | 0.003330213 | 9.440232
10 | 0.4862251 | 314.75 | 0.003646506 | 10.26997 | 0.003639874 | 10.30742 | 0.003639874 | 10.30742 | 0.003639874 | 10.30742
11 | 0.5326412 | 346.9917 | 0.00399461 | 11.32199 | 0.003986652 | 11.36721 | 0.003986652 | 11.36721 | 0.003986652 | 11.36721
12 | 0.6017823 | 381.7421 | 0.004513142 | 12.45586 | 0.004502988 | 12.51207 | 0.004502988 | 12.51207 | 0.004502988 | 12.51207
13 | 0.6481062 | 414.6727 | 0.004860553 | 13.53035 | 0.004848779 | 13.59611 | 0.004848779 | 13.59611 | 0.004848779 | 13.59611
14 | 0.6994987 | 444.1948 | 0.005245978 | 14.49362 | 0.005232266 | 14.56966 | 0.005232266 | 14.56966 | 0.005232266 | 14.56966
15 | 0.7535657 | 475.8862 | 0.00565146 | 15.52768 | 0.005635551 | 15.61544 | 0.005635551 | 15.61544 | 0.005635551 | 15.61544
16 | 0.8110703 | 506.5085 | 0.006082723 | 16.52686 | 0.006064298 | 16.62738 | 0.006064298 | 16.62738 | 0.006064298 | 16.62738
17 | 0.8669471 | 536.9856 | 0.006501778 | 17.52129 | 0.006480733 | 17.63521 | 0.006480733 | 17.63521 | 0.006480733 | 17.63521
18 | 0.9207575 | 565.6731 | 0.006905336 | 18.45734 | 0.006881604 | 18.58479 | 0.006881604 | 18.58479 | 0.006881604 | 18.58479
19 | 0.9779353 | 592.1764 | 0.007334148 | 19.32211 | 0.007307384 | 19.46383 | 0.007307384 | 19.46383 | 0.007307384 | 19.46383
20 | 1.032029 | 624.4879 | 0.007739831 | 20.37641 | 0.007710032 | 20.53412 | 0.007710032 | 20.53412 | 0.007710032 | 20.53412
21 | 1.101962 | 656.6018 | 0.008264306 | 21.42425 | 0.008230343 | 21.60131 | 0.008230343 | 21.60131 | 0.008230343 | 21.60131
22 | 1.162743 | 687.3592 | 0.00872014 | 22.42783 | 0.008682339 | 22.6234 | 0.008682339 | 22.6234 | 0.008682339 | 22.6234
23 | 1.225061 | 716.8114 | 0.009187497 | 23.38883 | 0.009145549 | 23.60371 | 0.009145549 | 23.60371 | 0.009145549 | 23.60371
24 | 1.289751 | 747.7026 | 0.009672646 | 24.39677 | 0.009626166 | 24.63276 | 0.009626166 | 24.63276 | 0.009626166 | 24.63276
25 | 1.365638 | 775.9185 | 0.01024178 | 25.31743 | 0.01018968 | 25.57673 | 0.01018968 | 25.57673 | 0.01018968 | 25.57673
26 | 1.441542 | 809.6774 | 0.01081103 | 26.41895 | 0.01075301 | 26.70457 | 0.01075301 | 26.70457 | 0.01075301 | 26.70457
27 | 1.522124 | 845.097 | 0.01141536 | 27.57465 | 0.0113507 | 27.88943 | 0.0113507 | 27.88943 | 0.0113507 | 27.88943
28 | 1.621312 | 879.3445 | 0.01215923 | 28.69212 | 0.0120859 | 29.04099 | 0.0120859 | 29.04099 | 0.0120859 | 29.04099
29 | 1.722892 | 912.9494 | 0.01292104 | 29.78861 | 0.01283828 | 30.17351 | 0.01283828 | 30.17351 | 0.01283828 | 30.17351
30 | 1.829622 | 942.5403 | 0.01372148 | 30.75413 | 0.01362819 | 31.17612 | 0.01362819 | 31.17612 | 0.01362819 | 31.17612
31 | 1.94643 | 965.7542 | 0.01459749 | 31.51158 | 0.01449198 | 31.97157 | 0.01449198 | 31.97157 | 0.01449198 | 31.97157
32 | 2.065122 | 974.8986 | 0.01548764 | 31.80995 | 0.01536893 | 32.30261 | 0.01536893 | 32.30261 | 0.01536893 | 32.30261
33 | 2.186321 | 965.3272 | 0.01639659 | 31.49764 | 0.01626362 | 32.0141 | 0.01626362 | 32.33151 | 0.01626362 | 32.33071
34 | 2.309695 | 939.5152 | 0.01732185 | 30.65542 | 0.01717354 | 31.18643 | 0.01717354 | 32.3609 | 0.01717354 | 32.35777
35 | 2.433348 | 911.6277 | 0.01824919 | 29.74548 | 0.01808468 | 30.28832 | 0.01808468 | 32.39034 | 0.01808468 | 32.38349
36 | 2.556817 | 885.1063 | 0.01917517 | 28.88012 | 0.01899364 | 29.4339 | 0.01899364 | 32.4197 | 0.01899364 | 32.40791
37 | 2.679465 | 864.71 | 0.02009499 | 28.21461 | 0.01989575 | 28.78158 | 0.01989575 | 32.44884 | 0.01989575 | 32.43103
38 | 2.802914 | 838.3452 | 0.0210208 | 27.35435 | 0.02080291 | 27.92936 | 0.02080291 | 32.47814 | 0.02080291 | 32.45326
39 | 2.905775 | 810.7228 | 0.02179223 | 26.45306 | 0.02155817 | 27.02953 | 0.02155817 | 32.50254 | 0.02155817 | 32.47105
40 | 2.967258 | 777.4287 | 0.02225332 | 25.36671 | 0.02200933 | 25.9312 | 0.02200933 | 32.51711 | 0.02200933 | 32.48139
41 | 3.02853 | 755.0957 | 0.02271284 | 24.638 | 0.02245875 | 25.1976 | 0.02245875 | 32.53163 | 0.02245875 | 32.49148